## Sheet1
Sample no | S1 power | S1 pulse amount | S1 pulse duration (second) | S2 power | S2 pulse amount | S2 pulse duration (second) | S3 power | S3 pulse amount | S3 pulse duration (second) | Charge capacity (mAh/g) | Discharge capacity (mAh/g)
1 | 0.5 | 60 | 1 | 1.8 | 20 | 2 | 0 | 0 | 0 | 65.2 | 435.6
2 | 0.95 | 60 | 1 | 2.5 | 20 | 2 | 0 | 0 | 0 | 83.2 | 474.9
3 | 0.95 | 60 | 1 | 2.5 | 20 | 2 | 4 | 5 | 2 | 168.5 | 554.4
4 | 0.95 | 60 | 1 | 2.5 | 20 | 2 | 4 | 1 | 2 | 74.2 | 433.1
5 | 0.95 | 60 | 1 | 2.5 | 20 | 2 | 4 | 3 | 2 | 100.6 | 504.2
6 | 0.95 | 60 | 1 | 2.5 | 20 | 2 | 4 | 10 | 2 | 156 | 539.9
7 | 0.95 | 60 | 1 | 2.5 | 20 | 2 | 4 | 15 | 2 | 96.2 | 435.3
8 | 0.95 | 60 | 1 | 2.5 | 20 | 2 | 4 | 30 | 2 | 102.5 | 322
9 | 0.95 | 60 | 1 | 2.5 | 20 | 2 | 4 | 5 | 1 | 87.4 | 488.4
10 | 0.95 | 60 | 1 | 2.5 | 20 | 2 | 4 | 5 | 4 | 245.4 | 474.7
11 | 0.95 | 60 | 1 | 2.5 | 20 | 2 | 4 | 5 | 6 | 191.8 | 478.8
12 | 0.95 | 60 | 1 | 2.5 | 20 | 2 | 4 | 4 | 8 | 192.1 | 361.2
13 | 0.95 | 60 | 1 | 2.5 | 20 | 2 | 4 | 10 | 1 | 78.8 | 447.1
14 | 0.95 | 60 | 1 | 2.5 | 20 | 2 | 4 | 8 | 4 | 183.3 | 425.8
15 | 0.95 | 60 | 0.5 | 2.5 | 20 | 2 | 4 | 5 | 4 | 178.4 | 377.55
16 | 0.6 | 60 | 2 | 2.5 | 20 | 4 | 4 | 5 | 4 | 196.5 | 410.3
17 | 0.5 | 1 | 60 | 2.5 | 20 | 2 | 4 | 5 | 4 | 145.2 | 521.2
18 | 0.8 | 60 | 1 | 2.5 | 20 | 2 | 5 | 5 | 2 | 153 | 385.3
19 | 0.8 | 60 | 1 | 2.5 | 20 | 2 | 5 | 5 | 1 | 92.5 | 472.7
20 | 0.6 | 60 | 1 | 2.5 | 20 | 2 | 4 | 5 | 4 | 241.1 | 502.4
21 | 0.8 | 60 | 1 | 2.5 | 20 | 2 | 4 | 5 | 4 | 287.4 | 529
22 | 0.95 | 60 | 1 | 2.5 | 20 | 2 | 4 | 5 | 4 | 245.4 | 474.7
23 | 0.8 | 40 | 1 | 2.5 | 20 | 2 | 4 | 5 | 4 | 124.6 | 377.2
24 | 0.8 | 80 | 1 | 2.5 | 20 | 2 | 4 | 5 | 4 | 141.3 | 391.3
25 | 0.95 | 20 | 1 | 2.5 | 20 | 2 | 4 | 5 | 4 | 193 | 422.3
26 | 0.95 | 40 | 1 | 2.5 | 20 | 2 | 4 | 5 | 4 | 240.2 | 457.4
27 | 0.8 | 60 | 2 | 2.5 | 20 | 2 | 4 | 5 | 4 | 163.3 | 505.3
28 | 0.6 | 60 | 2 | 2.5 | 20 | 2 | 4 | 5 | 4 | 170.6 | 398.7
29 | 0.6 | 60 | 4 | 2.5 | 20 | 2 | 4 | 5 | 4 | 192.4 | 449.3
30 | 0.8 | 60 | 1 | 2 | 20 | 2 | 4 | 5 | 4 | 275.2 | 481.8
31 | 0.8 | 60 | 1 | 2.5 | 10 | 2 | 4 | 5 | 4 | 240.5 | 463.6
32 | 0.8 | 60 | 1 | 2.5 | 30 | 2 | 4 | 5 | 4 | 308.3 | 574.5
33 | 0.8 | 60 | 1 | 2.5 | 20 | 4 | 4 | 5 | 4 | 196.4 | 428.2